## Data set ID 5
Pvalue | p = 0.97 | [12 empty] | Pvalue | p = 0.97
Temp. [Cels] |  | 55 | 85 | 85 | 105 | 85 | 105 | [6 empty] | Temp. [Cels] | 55 | 55 | 85 | 85 | 85 | 85 | 105 | 105 | 85 | 85 | 105 | 105
Current [Amp] |  | 0.5 | 0.5 | 0.75 | 0.35 | 0.25 | 0.25 | [6 empty] | Current [Amp] | 0.5 | 0.5 | 0.5 | 0.5 | 0.75 | 0.75 | 0.35 | 0.35 | 0.25 | 0.25 | 0.25 | 0.25
| Sample idx | Time-to-event data (with linear interpolation) | [5 empty] | (right-)Censoring indicator (1=censored) | [6 empty] | Time-to-event intervals (from raw data)
| 1 | 3444 | 4516.235 | 3356.138 | 1486.435 | 3956.4 | 1225.321 | 0 | 0 | 0 | 0 | 0 | 0 |  | 3024 | 3528 | 4032 | 4536 | 3024 | 3528 | 1008 | 1512 | 3528 | 4032 | 1008 | 1512
| 2 | 9942.545 | 6757.859 | 3415.164 | 1209.6 | 2196 | 1959.3 | 0 | 0 | 0 | 0 | 0 | 0 |  | 9576 | 10080 | 6552 | 7056 | 3024 | 3528 | 1008 | 1512 | 2016 | 2520 | 1512 | 2016
| 3 | 3143.368 | 4314.732 | 1768.345 | 11000 | 13500 | 14000 | 0 | 0 | 0 | 1 | 1 | 1 |  | 3024 | 3528 | 4032 | 4536 | 1512 | 2016 | 11000 | Inf | 13500 | Inf | 14000 | Inf
| 4 | 2989 | 6552 | 1024.8 | 144.8276 | 4506.722 | 1450.286 | 0 | 0 | 0 | 0 | 0 | 0 |  | 2520 | 3024 | 6048 | 6552 | 1008 | 1512 | 0 | 168 | 4032 | 4536 | 1008 | 1512
| 5 | 2948.936 | 4302.439 | 1556 | 161.5385 | 7807.869 | 1197 | 0 | 0 | 0 | 0 | 0 | 0 |  | 2520 | 3024 | 4032 | 4536 | 1512 | 2016 | 0 | 168 | 7560 | 8064 | 1008 | 1512
| 6 | 6012 | 4851.979 | 1670.118 | 1496.571 | 1985.268 | 2308.923 | 0 | 0 | 0 | 0 | 0 | 0 |  | 5544 | 6048 | 4536 | 5040 | 1512 | 2016 | 1008 | 1512 | 1512 | 2016 | 2016 | 2520
| 7 | 4032 | 10399.7 | 344.8421 | 1523.721 | 8852.17 | 9558 | 0 | 0 | 0 | 0 | 0 | 0 |  | 3528 | 4032 | 10080 | 10500 | 168 | 1008 | 1512 | 2016 | 8568 | 9072 | 9072 | 9576
| 8 | 2833.6 | 10251.11 | 1663.2 | 159.4937 | 8946 | 1449 | 0 | 0 | 0 | 0 | 0 | 0 |  | 2520 | 3024 | 10080 | 10500 | 1512 | 2016 | 0 | 168 | 8568 | 9072 | 1008 | 1512
| 9 | 10080 | 9937.358 | 555.6923 | 11000 | 4413.67 | 2160 | 1 | 0 | 0 | 1 | 0 | 0 |  | 10080 | Inf | 9576 | 10080 | 168 | 1008 | 11000 | Inf | 4032 | 4536 | 2016 | 2520
| 10 | 5554.957 | 3745.108 | 6048 | 161.5385 | 13500 | 14000 | 0 | 0 | 1 | 0 | 1 | 1 |  | 5544 | 6048 | 3528 | 4032 | 6048 | Inf | 0 | 168 | 13500 | Inf | 14000 | Inf
| 11 | 3449.6 | 11000 | 6048 | 2720.348 | 5242.829 | 147.3684 | 0 | 1 | 1 | 0 | 0 | 0 |  | 3024 | 3528 | 11000 | Inf | 6048 | Inf | 2520 | 3024 | 5040 | 5544 | 0 | 168
| 12 | 9001.609 | 4748.028 | 3897.6 | 11000 | 4506.353 | 2450.483 | 0 | 0 | 0 | 1 | 0 | 0 |  | 8568 | 9072 | 4536 | 5040 | 3528 | 4032 | 11000 | Inf | 4032 | 4536 | 2016 | 2520
| 13 | 3976.615 | 988.4651 | 4421.165 | 6821.26 | 13500 | 13407.89 | 0 | 0 | 0 | 0 | 1 | 0 |  | 3528 | 4032 | 168 | 1008 | 4032 | 4536 | 6552 | 7056 | 13500 | Inf | 13000 | 13500
| 14 | 6517.241 | 4923.22 | 1504.901 | 150.8982 | 2384.597 | 7692.632 | 0 | 0 | 0 | 0 | 0 | 0 |  | 6048 | 6552 | 4536 | 5040 | 1008 | 1512 | 0 | 168 | 2016 | 2520 | 7560 | 8064
| 15 | 3764.444 | 3598.326 | 4439.077 | 1008 | 8531.345 | 2772 | 0 | 0 | 0 | 0 | 0 | 0 |  | 3528 | 4032 | 3528 | 4032 | 4032 | 4536 | 168 | 1008 | 8064 | 8568 | 2520 | 3024
| 16 | 8991.529 | 2499.568 | 6048 | 737.6552 | 1825.091 | 2386.462 | 0 | 0 | 1 | 0 | 0 | 0 |  | 8568 | 9072 | 2016 | 2520 | 6048 | Inf | 168 | 1008 | 1512 | 2016 | 2016 | 2520
| 17 | 5796 | 8326.957 | 4278.4 | 496.125 | 13500 | 12940.48 | 0 | 0 | 0 | 0 | 1 | 0 |  | 5544 | 6048 | 8064 | 8568 | 4032 | 4536 | 168 | 1008 | 13500 | Inf | 12500 | 13000
| 18 | 3658.065 | 916.9157 | 6048 | 2796.706 | 13500 | 14000 | 0 | 0 | 1 | 0 | 1 | 1 |  | 3528 | 4032 | 168 | 1008 | 6048 | Inf | 2520 | 3024 | 13500 | Inf | 14000 | Inf
| 19 | 10080 | 7803.506 | 6048 | 2695.814 | 1808.748 | 1864.471 | 1 | 0 | 1 | 0 | 0 | 0 |  | 10080 | Inf | 7560 | 8064 | 6048 | Inf | 2520 | 3024 | 1512 | 2016 | 1512 | 2016
| 20 | 4880.842 | 4004 | 6048 | 1008 | 13500 |  | 0 | 0 | 1 | 0 | 1 |  |  | 4536 | 5040 | 3528 | 4032 | 6048 | Inf | 168 | 1008 | 13500 | Inf
| 21 |  | 2114 | 6048 | 378 |  |  |  | 0 | 1 | 0 | [5 empty] | 2016 | 2520 | 6048 | Inf | 168 | 1008
| 22 |  | 3612 | 164.7059 | 532.1958 |  |  |  | 0 | 0 | 0 | [5 empty] | 3528 | 4032 | 0 | 168 | 168 | 1008
| 23 |  | 2797.2 | 6048 | 7015.135 |  |  |  | 0 | 1 | 0 | [5 empty] | 2520 | 3024 | 6048 | Inf | 6552 | 7056
| 24 |  | 1309.171 | 6048 | 734.2921 |  |  |  | 0 | 1 | 0 | [5 empty] | 1008 | 1512 | 6048 | Inf | 168 | 1008
| 25 |  | 9112.645 | 6048 | 427.6364 |  |  |  | 0 | 1 | 0 | [5 empty] | 9072 | 9576 | 6048 | Inf | 168 | 1008
Space of accelerating factors (design space) | [10 empty] | Lognormal MLE for the 6 accelerated tests

## Data set ID 6
Pvalue | p = 0.97 |  |  |  | Pvalue | p = 0.97 |  |  | Pvalue | p = 0.97
Temp. [Cels] |  | 55 | 85 | 105 | Temp. [Cels] | 55 | 85 | 105 | Temp. [Cels] | 55 | 55 | 85 | 85 | 105 | 105
Current [Amp] |  | 0.7 | 0.7 | 0.7 | Current [Amp] | 0.7 | 0.7 | 0.7 | Current [Amp] | 0.7 | 0.7 | 0.7 | 0.7 | 0.7 | 0.7
| Sample idx | Time-to-event data (interpolation) |  |  |  | (right-)Censoring indicator (1=censored) |  |  |  | Time-to-event intervals (from raw data)
| 1 | 6000 | 10000 | 2856 |  | 1 | 1 | 0 |  | 6000 | Inf | 10000 | Inf | 2000 | 3000
| 2 | 6000 | 8121.951 | 10000 |  | 1 | 0 | 1 |  | 6000 | Inf | 8000 | 9000 | 10000 | Inf
| 3 | 6000 | 10000 | 2637.097 |  | 1 | 1 | 0 |  | 6000 | Inf | 10000 | Inf | 2000 | 3000
| 4 | 6000 | 10000 | 10000 |  | 1 | 1 | 1 |  | 6000 | Inf | 10000 | Inf | 10000 | Inf
| 5 | 6000 | 10000 | 10000 |  | 1 | 1 | 1 |  | 6000 | Inf | 10000 | Inf | 10000 | Inf
| 6 | 4840.979 | 9080.483 | 10000 |  | 0 | 0 | 1 |  | 4000 | 5000 | 9000 | 10000 | 10000 | Inf
| 7 | 6000 | 7640.288 | 10000 |  | 1 | 0 | 1 |  | 6000 | Inf | 7000 | 8000 | 10000 | Inf
| 8 | 6000 | 9758.621 | 2608.333 |  | 1 | 0 | 0 |  | 6000 | Inf | 9000 | 10000 | 2000 | 3000
| 9 | 6000 | 10000 | 10000 |  | 1 | 1 | 1 |  | 6000 | Inf | 10000 | Inf | 10000 | Inf
| 10 | 6000 | 10000 | 10000 |  | 1 | 1 | 1 |  | 6000 | Inf | 10000 | Inf | 10000 | Inf
| 11 | 6000 | 10000 | 10000 |  | 1 | 1 | 1 |  | 6000 | Inf | 10000 | Inf | 10000 | Inf
| 12 | 6000 | 10000 | 10000 |  | 1 | 1 | 1 |  | 6000 | Inf | 10000 | Inf | 10000 | Inf
| 13 | 6000 | 8158.537 | 2785.714 |  | 1 | 0 | 0 |  | 6000 | Inf | 8000 | 9000 | 2000 | 3000
| 14 | 6000 | 10000 | 10000 |  | 1 | 1 | 1 |  | 6000 | Inf | 10000 | Inf | 10000 | Inf
| 15 | 6000 | 10000 | 10000 |  | 1 | 1 | 1 |  | 6000 | Inf | 10000 | Inf | 10000 | Inf
| 16 | 6000 | 8026.906 | 2942.529 |  | 1 | 0 | 0 |  | 6000 | Inf | 8000 | 9000 | 2000 | 3000
| 17 | 6000 | 10000 | 10000 |  | 1 | 1 | 1 |  | 6000 | Inf | 10000 | Inf | 10000 | Inf
| 18 | 6000 | 9847.953 | 10000 |  | 1 | 0 | 1 |  | 6000 | Inf | 9000 | 10000 | 10000 | Inf
| 19 | 6000 | 9178.862 | 2990.291 |  | 1 | 0 | 0 |  | 6000 | Inf | 9000 | 10000 | 2000 | 3000
| 20 | 6000 | 10000 | 9496.795 |  | 1 | 1 | 0 |  | 6000 | Inf | 10000 | Inf | 9000 | 10000
| 21 | 6000 | 9035.573 | 10000 |  | 1 | 0 | 1 |  | 6000 | Inf | 9000 | 10000 | 10000 | Inf
| 22 | 6000 | 10000 | 10000 |  | 1 | 1 | 1 |  | 6000 | Inf | 10000 | Inf | 10000 | Inf
| 23 | 5347.551 | 10000 | 9581.25 |  | 0 | 1 | 0 |  | 5000 | 6000 | 10000 | Inf | 9000 | 10000
| 24 | 6000 | 10000 | 9354.651 |  | 1 | 1 | 0 |  | 6000 | Inf | 10000 | Inf | 9000 | 10000
| 25 | 6000 | 10000 | 9012.547 |  | 1 | 1 | 0 |  | 6000 | Inf | 10000 | Inf | 9000 | 10000
Data

## Data set ID 3
Failure mode: Flux depreciation
p = | 0.95 | 0.9 | 0.85 | 0.8 | 0.75 | 0.7 | 0.95 | 0.9 | 0.85 | 0.8 | 0.75 | 0.7 | 0.95 |  | 0.9 |  | 0.85 |  | 0.8 |  | 0.75 |  | 0.7
Sample idx | Time-to-event data (interpolation) | [5 empty] | (right-)Censoring indicator | [5 empty] | Time-to-event intervals (from raw data)
1 | 40.72718 | 266.636 | 646.6758 | 685.1085 | 862.4184 | 1351.242 | 0 | 0 | 0 | 0 | 0 | 0 | 23 | 46 | 253 | 276 | 644 | 667 | 667 | 690 | 851 | 874 | 1334 | 1357
2 | 43.94588 | 114.0444 | 366.0014 | 680.667 | 818.5564 | 1224.876 | 0 | 0 | 0 | 0 | 0 | 0 | 23 | 46 | 92 | 115 | 345 | 368 | 667 | 690 | 805 | 828 | 1219 | 1242
3 | 39.92905 | 109.78 | 358.898 | 670.9088 | 706.5687 | 983.0797 | 0 | 0 | 0 | 0 | 0 | 0 | 23 | 46 | 92 | 115 | 345 | 368 | 667 | 690 | 690 | 713 | 966 | 989
4 | 39.53215 | 112.601 | 560.0376 | 680.2975 | 856.0192 | 1289.445 | 0 | 0 | 0 | 0 | 0 | 0 | 23 | 46 | 92 | 115 | 552 | 575 | 667 | 690 | 851 | 874 | 1288 | 1311
5 | 98.50242 | 352.0262 | 669.358 | 689.651 | 864.6441 | 1438.88 | 0 | 0 | 0 | 0 | 0 | 0 | 92 | 115 | 345 | 368 | 667 | 690 | 667 | 690 | 851 | 874 | 1426 | 1449
6 | 94.41584 | 345.49375 | 642.3534 | 687.0528 | 862.5884 | 1408.263 | 0 | 0 | 0 | 0 | 0 | 0 | 92 | 115 | 345 | 368 | 621 | 644 | 667 | 690 | 851 | 874 | 1403 | 1426
7 | 39.59374 | 106.9497 | 355.158 | 672.5434 | 711.43 | 872.0358 | 0 | 0 | 0 | 0 | 0 | 0 | 23 | 46 | 92 | 115 | 345 | 368 | 667 | 690 | 690 | 713 | 851 | 874
8 | 45.58809 | 347.7115 | 619.7711 | 683.0128 | 826.7012 | 1167.938 | 0 | 0 | 0 | 0 | 0 | 0 | 23 | 46 | 345 | 368 | 598 | 621 | 667 | 690 | 805 | 828 | 1150 | 1173
9 | 94.169 | 340.1323 | 629.5623 | 683.2863 | 859.785 | 1355.257 | 0 | 0 | 0 | 0 | 0 | 0 | 92 | 115 | 322 | 345 | 621 | 644 | 667 | 690 | 851 | 874 | 1334 | 1357
10 | 34.27687 | 107.8461 | 357.8444 | 675.4838 | 800.6636 | 1293.843 | 0 | 0 | 0 | 0 | 0 | 0 | 23 | 46 | 92 | 115 | 345 | 368 | 667 | 690 | 782 | 805 | 1288 | 1311
11 | 41.7859 | 114.241 | 365.6794 | 676.5088 | 811.8676 | 1122.893 | 0 | 0 | 0 | 0 | 0 | 0 | 23 | 46 | 92 | 115 | 345 | 368 | 667 | 690 | 805 | 828 | 1104 | 1127
12 | 44.99847 | 264.6929 | 563.9646 | 680.8574 | 854.761 | 1267.885 | 0 | 0 | 0 | 0 | 0 | 0 | 23 | 46 | 253 | 276 | 552 | 575 | 667 | 690 | 851 | 874 | 1265 | 1288
13 | 43.6836 | 344.9101 | 668.5405 | 688.3407 | 861.3923 | 1350.167 | 0 | 0 | 0 | 0 | 0 | 0 | 23 | 46 | 322 | 345 | 667 | 690 | 667 | 690 | 851 | 874 | 1334 | 1357
14 | 39.90864 | 114.1596 | 505.5577 | 677.5031 | 853.8281 | 1292.18 | 0 | 0 | 0 | 0 | 0 | 0 | 23 | 46 | 92 | 115 | 483 | 506 | 667 | 690 | 851 | 874 | 1288 | 1311
15 | 40.4778 | 266.6801 | 541.892 | 678.5903 | 820.6634 | 1213.339 | 0 | 0 | 0 | 0 | 0 | 0 | 23 | 46 | 253 | 276 | 529 | 552 | 667 | 690 | 805 | 828 | 1196 | 1219
16 | 42.41558 | 350.0255 | 660.4477 | 683.9252 | 863.5227 | 1247.455 | 0 | 0 | 0 | 0 | 0 | 0 | 23 | 46 | 345 | 368 | 644 | 667 | 667 | 690 | 851 | 874 | 1242 | 1265
Failure mode: Color shift
Du'v max | 0.004 | 0.005 | 0.006 | 0.007 | 0.008 | 0.009 | 0.004 | 0.005 | 0.006 | 0.007 | 0.008 | 0.009 | 0.004 |  | 0.005 |  | 0.006 |  | 0.007 |  | 0.008 |  | 0.009
Sample idx | Time-to-event data (interpolation) | [5 empty] | (right-)Censoring indicator | [5 empty] | Time-to-event intervals (from raw data)
1 | 189.5125 | 340.6758 | 545.5425 | 1633 | 1633 | 1633 | 0 | 0 | 0 | 1 | 1 | 1 | 184 | 207 | 322 | 345 | 529 | 552 | 1633 | Inf | 1633 | Inf | 1633 | Inf
2 | 178.5218 | 264.514 | 518.5269 | 699.8212 | 1633 | 1633 | 0 | 0 | 0 | 0 | 1 | 1 | 161 | 184 | 253 | 276 | 506 | 529 | 690 | 713 | 1633 | Inf | 1633 | Inf
3 | 124.6699 | 205.1917 | 347.8767 | 532.8495 | 704.0545 | 893.6841 | 0 | 0 | 0 | 0 | 0 | 0 | 115 | 138 | 184 | 207 | 345 | 368 | 529 | 552 | 690 | 713 | 874 | 897
4 | 172.5901 | 242.6434 | 376.9309 | 659.5238 | 1124.776 | 1633 | 0 | 0 | 0 | 0 | 0 | 1 | 161 | 184 | 230 | 253 | 368 | 391 | 644 | 667 | 1104 | 1127 | 1633 | Inf
5 | 346.2668 | 536.7809 | 706.7232 | 891.7944 | 1633 | 1633 | 0 | 0 | 0 | 0 | 1 | 1 | 345 | 368 | 529 | 552 | 690 | 713 | 874 | 897 | 1633 | Inf | 1633 | Inf
6 | 204.1765 | 275.8184 | 468.0128 | 644.6374 | 866.4189 | 1633 | 0 | 0 | 0 | 0 | 0 | 1 | 184 | 207 | 253 | 276 | 460 | 483 | 644 | 667 | 851 | 874 | 1633 | Inf
7 | 152.5764 | 238.9267 | 358.9282 | 542.1683 | 870.9213 | 1633 | 0 | 0 | 0 | 0 | 0 | 1 | 138 | 161 | 230 | 253 | 345 | 368 | 529 | 552 | 851 | 874 | 1633 | Inf
8 | 119.4723 | 215.5641 | 367.0442 | 542.0598 | 696.4556 | 1354.835 | 0 | 0 | 0 | 0 | 0 | 0 | 115 | 138 | 207 | 230 | 345 | 368 | 529 | 552 | 690 | 713 | 1334 | 1357
9 | 185.421 | 260.3086 | 388.5992 | 651.0632 | 820.226 | 1616.988 | 0 | 0 | 0 | 0 | 0 | 0 | 184 | 207 | 253 | 276 | 368 | 391 | 644 | 667 | 805 | 828 | 1610 | 1633
10 | 140.6905 | 244.1746 | 349.5439 | 549.1928 | 855.2029 | 1633 | 0 | 0 | 0 | 0 | 0 | 1 | 138 | 161 | 230 | 253 | 345 | 368 | 529 | 552 | 851 | 874 | 1633 | Inf

## Data set ID 2
Failure mode: Flux depreciation (failure for flux < 98% of the initial flux)
p = | 0.98 |  |  |  |  | 0.98 |  |  |  |  | 0.98
Temp. [Cels] | 105 | 85 | 85 | 55 | 105 | 105 | 85 | 85 | 55 | 105 | 105 |  | 85 |  | 85 |  | 55 |  | 105
Current [Amp] | 0.35 | 0.7 | 0.35 | 0.7 | 0.7 | 0.35 | 0.7 | 0.35 | 0.7 | 0.7 | 0.35 |  | 0.7 |  | 0.35 |  | 0.7 |  | 0.7
Sample idx | Time-to-event data (interpolation) |  |  |  |  | (right-)Censoring indicator |  |  |  |  | Time-to-event intervals (from raw data)
1 | 8960 | 6249.6 | 5040 | 3996 | 5156.308 | 0 | 0 | 0 | 0 | 0 | 8568 | 9072 | 6048 | 6552 | 4536 | 5040 | 3528 | 4032 | 5040 | 5544 | example
2 | 6552 | 4872 | 6048 | 1071 | 4032 | 0 | 0 | 0 | 0 | 0 | 6048 | 6552 | 4536 | 5040 | 5544 | 6048 | 1008 | 1512 | 3528 | 4032 |  | Time = | 168 | 1008 | 1512 | 2016 | 2520 | 3024 | 3528 | 4032 | 4536 | 5040 | 5544 | 6048
3 | 2419.2 | 4435.2 | 3931.2 | 10080 | 2520 | 0 | 0 | 0 | 1 | 0 | 2016 | 2520 | 4032 | 4536 | 3528 | 4032 | 10080 | Inf | 2016 | 2520 |  | Flux 1 | 99.4 | 99.7 | 99.3 | 99.3 | 98.8 | 98.5 | 98.3 | 98.2 | 98.4 | 97.9 | 97 | 97
4 | 3738 | 4872 | 9072 | 1209.6 | 3969 | 0 | 0 | 1 | 0 | 0 | 3528 | 4032 | 4536 | 5040 | 9072 | Inf | 1008 | 1512 | 3528 | 4032 |  | Flux 2 | 100.2 | 100.6 | 99.6 | 98.7 | 97.6 | 99.4 | 99.1 | 98 | 98 | 97 | 97.3 | 95.3
5 | 2772 | 4284 | 5040 | 928 | 2898 | 0 | 0 | 0 | 0 | 0 | 2520 | 3024 | 4032 | 4536 | 4536 | 5040 | 168 | 1008 | 2520 | 3024 |  | Flux 3 | 99.7 | 99 | 98.7 | 98.8 | 97.6 | 98.7 | 98.5 | 97.4 | 97 | 97.2 | 97 | 95.8
6 | 3024 | 4620 | 4284 | 1512 | 3456 | 0 | 0 | 0 | 0 | 0 | 2520 | 3024 | 4536 | 5040 | 4032 | 4536 | 1008 | 1512 | 3024 | 3528
7 | 1512 | 2072 | 6300 | 7272 | 2419.2 | 0 | 0 | 0 | 0 | 0 | 1008 | 1512 | 2016 | 2520 | 6048 | 6552 | 7056 | 7560 | 2016 | 2520
8 | 2520 | 5544 | 4536 | 1512 | 4032 | 0 | 0 | 0 | 0 | 0 | 2016 | 2520 | 5040 | 5544 | 4032 | 4536 | 1008 | 1512 | 3528 | 4032
9 | 8883 | 7056 | 5670 | 1512 | 4032 | 0 | 1 | 0 | 0 | 0 | 8568 | 9072 | 7056 | Inf | 5544 | 6048 | 1008 | 1512 | 3528 | 4032
10 | 2688 | 4788 | 3528 | 4312 | 4939.2 | 0 | 0 | 0 | 0 | 0 | 2520 | 3024 | 4536 | 5040 | 3024 | 3528 | 4032 | 4536 | 4536 | 5040
11 | 4032 | 5846.4 | 9072 | 1008 | 2336.727 | 0 | 0 | 1 | 0 | 0 | 3528 | 4032 | 5544 | 6048 | 9072 | Inf | 168 | 1008 | 2016 | 2520
12 | 2772 | 4284 | 6048 | 768 | 2352 | 0 | 0 | 0 | 0 | 0 | 2520 | 3024 | 4032 | 4536 | 5544 | 6048 | 168 | 1008 | 2016 | 2520
13 | 1915.2 | 4636.8 | 6048 | 2448 | 2016 | 0 | 0 | 0 | 0 | 0 | 1512 | 2016 | 4536 | 5040 | 5544 | 6048 | 2016 | 2520 | 1512 | 2016
14 | 2985.231 | 4872 | 5796 | 1323 | 2336.727 | 0 | 0 | 0 | 0 | 0 | 2520 | 3024 | 4536 | 5040 | 5544 | 6048 | 1008 | 1512 | 2016 | 2520
15 | 9072 | 4788 | 9072 | 1368 | 2310 | 1 | 0 | 1 | 0 | 0 | 9072 | Inf | 4536 | 5040 | 9072 | Inf | 1008 | 1512 | 2016 | 2520
16 | 2978.182 | 4704 | 3024 | 1260 | 2520 | 0 | 0 | 0 | 0 | 0 | 2520 | 3024 | 4536 | 5040 | 2520 | 3024 | 1008 | 1512 | 2016 | 2520
17 | 6384 | 2973.6 | 9072 | 1260 | 2840.727 | 0 | 0 | 1 | 0 | 0 | 6048 | 6552 | 2520 | 3024 | 9072 | Inf | 1008 | 1512 | 2520 | 3024
18 | 3024 | 4737.6 | 6006 | 1368 | 2822.4 | 0 | 0 | 0 | 0 | 0 | 2520 | 3024 | 4536 | 5040 | 5544 | 6048 | 1008 | 1512 | 2520 | 3024
19 | 2940 | 4599 | 4444.364 | 4473 | 2474.182 | 0 | 0 | 0 | 0 | 0 | 2520 | 3024 | 4536 | 5040 | 4032 | 4536 | 4032 | 4536 | 2016 | 2520
20 | 8412.923 | 4536 | 6048 | 4340 | 2184 | 0 | 0 | 1 | 0 | 0 | 8064 | 8568 | 4032 | 4536 | 6048 | Inf | 4032 | 4536 | 2016 | 2520
21 | 5472 | 5773.091 | 6048 | 3906 | 2142 | 0 | 0 | 1 | 0 | 0 | 5040 | 5544 | 5544 | 6048 | 6048 | Inf | 3528 | 4032 | 2016 | 2520
22 | 5334 | 3940.364 | 6048 | 2318.4 | 3528 | 0 | 0 | 1 | 0 | 0 | 5040 | 5544 | 3528 | 4032 | 6048 | Inf | 2016 | 2520 | 3024 | 3528
23 | 3402 | 1512 | 6048 | 5544 | 2952 | 0 | 0 | 1 | 0 | 0 | 3024 | 3528 | 1008 | 1512 | 6048 | Inf | 5040 | 5544 | 2520 | 3024
24 | 3024 | 3960 | 6048 | 2484 | 2794.909 | 0 | 0 | 1 | 0 | 0 | 2520 | 3024 | 3528 | 4032 | 6048 | Inf | 2016 | 2520 | 2520 | 3024
25 | 5040 | 1512 | 6048 | 7056 | 2464 | 0 | 0 | 1 | 1 | 0 | 4536 | 5040 | 1008 | 1512 | 6048 | Inf | 7056 | Inf | 2016 | 2520
Failure mode: Flux depreciation (failure for flux < 97% of the initial flux)
p = | 0.97 |  |  |  |  | 0.97 |  |  |  |  | 0.97
Temp. [Cels] | 105 | 85 | 85 | 55 | 105 | 105 | 85 | 85 | 55 | 105 | 105 |  | 85 |  | 85 |  | 55 |  | 105
Current [Amp] | 0.35 | 0.7 | 0.35 | 0.7 | 0.7 | 0.35 | 0.7 | 0.35 | 0.7 | 0.7 | 0.35 |  | 0.7 |  | 0.35 |  | 0.7 |  | 0.7
Sample idx | Time-to-event data (interpolation) |  |  |  |  | (right-)Censoring indicator |  |  |  |  | Time-to-event intervals (from raw data)
1 | 9072 | 7056 | 9072 | 10080 | 5350.154 | 1 | 1 | 1 | 1 | 0 | 9072 | Inf | 7056 | Inf | 9072 | Inf | 10080 | Inf | 5040 | 5544
2 | 9072 | 7056 | 9072 | 6552 | 5246.182 | 1 | 1 | 1 | 0 | 0 | 9072 | Inf | 7056 | Inf | 9072 | Inf | 6048 | 6552 | 5040 | 5544
3 | 9072 | 6384 | 9072 | 10080 | 5040 | 1 | 0 | 1 | 1 | 0 | 9072 | Inf | 6048 | 6552 | 9072 | Inf | 10080 | Inf | 4536 | 5040
4 | 9072 | 6148.8 | 9072 | 3528 | 5342.4 | 1 | 0 | 1 | 0 | 0 | 9072 | Inf | 6048 | 6552 | 9072 | Inf | 3024 | 3528 | 5040 | 5544
5 | 9072 | 5904 | 9072 | 8568 | 5090.4 | 1 | 0 | 1 | 0 | 0 | 9072 | Inf | 5544 | 6048 | 9072 | Inf | 8064 | 8568 | 5040 | 5544
6 | 8883 | 7056 | 9072 | 6384 | 5250 | 0 | 1 | 1 | 0 | 0 | 8568 | 9072 | 7056 | Inf | 9072 | Inf | 6048 | 6552 | 5040 | 5544
7 | 9072 | 2664 | 9072 | 7512 | 4939.2 | 1 | 0 | 1 | 0 | 0 | 9072 | Inf | 2520 | 3024 | 9072 | Inf | 7056 | 7560 | 4536 | 5040
8 | 9072 | 6489 | 9072 | 7476 | 5796 | 1 | 0 | 1 | 0 | 0 | 9072 | Inf | 6048 | 6552 | 9072 | Inf | 7056 | 7560 | 5544 | 6048
9 | 9072 | 7056 | 9072 | 6552 | 5314.909 | 1 | 1 | 1 | 0 | 0 | 9072 | Inf | 7056 | Inf | 9072 | Inf | 6048 | 6552 | 5040 | 5544
10 | 9072 | 6132 | 9072 | 8736 | 5544 | 1 | 0 | 1 | 0 | 0 | 9072 | Inf | 6048 | 6552 | 9072 | Inf | 8568 | 9072 | 5040 | 5544
11 | 9072 | 6451.2 | 9072 | 6552 | 5040 | 1 | 0 | 1 | 0 | 0 | 9072 | Inf | 6048 | 6552 | 9072 | Inf | 6048 | 6552 | 4536 | 5040
12 | 9072 | 4896 | 9072 | 6552 | 4536 | 1 | 0 | 1 | 0 | 0 | 9072 | Inf | 4536 | 5040 | 9072 | Inf | 6048 | 6552 | 4032 | 4536
13 | 9072 | 6237 | 9072 | 9450 | 4872 | 1 | 0 | 1 | 0 | 0 | 9072 | Inf | 6048 | 6552 | 9072 | Inf | 9072 | 9576 | 4536 | 5040
14 | 9072 | 6408 | 9072 | 9676.8 | 5418 | 1 | 0 | 1 | 0 | 0 | 9072 | Inf | 6048 | 6552 | 9072 | Inf | 9576 | 10080 | 5040 | 5544
15 | 9072 | 6048 | 9072 | 3780 | 5376 | 1 | 0 | 1 | 0 | 0 | 9072 | Inf | 5544 | 6048 | 9072 | Inf | 3528 | 4032 | 5040 | 5544
16 | 9072 | 6300 | 9072 | 10080 | 4215.273 | 1 | 0 | 1 | 1 | 0 | 9072 | Inf | 6048 | 6552 | 9072 | Inf | 10080 | Inf | 4032 | 4536
17 | 9072 | 6048 | 9072 | 7560 | 4384.8 | 1 | 0 | 1 | 0 | 0 | 9072 | Inf | 5544 | 6048 | 9072 | Inf | 7056 | 7560 | 4032 | 4536
18 | 9072 | 6930 | 9072 | 6552 | 4352.727 | 1 | 0 | 1 | 0 | 0 | 9072 | Inf | 6552 | 7056 | 9072 | Inf | 6048 | 6552 | 4032 | 4536
19 | 9072 | 7056 | 6048 | 8856 | 5652 | 1 | 1 | 1 | 0 | 0 | 9072 | Inf | 7056 | Inf | 6048 | Inf | 8568 | 9072 | 5544 | 6048
20 | 9072 | 6111 | 6048 | 7056 | 5040 | 1 | 0 | 1 | 1 | 0 | 9072 | Inf | 6048 | 6552 | 6048 | Inf | 7056 | Inf | 4536 | 5040
21 | 9072 | 6216 | 6048 | 7056 | 4158 | 1 | 0 | 1 | 1 | 0 | 9072 | Inf | 6048 | 6552 | 6048 | Inf | 7056 | Inf | 4032 | 4536
22 | 9072 | 6237 | 6048 | 4458.462 | 4516.615 | 1 | 0 | 1 | 0 | 0 | 9072 | Inf | 6048 | 6552 | 6048 | Inf | 4032 | 4536 | 4032 | 4536
23 | 6552 | 3880.8 | 6048 | 7056 | 4536 | 0 | 0 | 1 | 1 | 0 | 6048 | 6552 | 3528 | 4032 | 6048 | Inf | 7056 | Inf | 4032 | 4536
24 | 6216 | 6384 | 6048 | 6400.8 | 4495.68 | 0 | 0 | 1 | 0 | 0 | 6048 | 6552 | 6048 | 6552 | 6048 | Inf | 6048 | 6552 | 4032 | 4536
25 | 9072 | 4032 | 6048 | 7056 | 5736 | 1 | 0 | 1 | 1 | 0 | 9072 | Inf | 3528 | 4032 | 6048 | Inf | 7056 | Inf | 5544 | 6048
Failure mode: Flux depreciation (failure for flux < 96% of the initial flux)
p = | 0.96 |  |  |  |  | 0.96 |  |  |  |  | 0.96
Temp. [Cels] | 105 | 85 | 85 | 55 | 105 | 105 | 85 | 85 | 55 | 105 | 105 |  | 85 |  | 85 |  | 55 |  | 105
Current [Amp] | 0.35 | 0.7 | 0.35 | 0.7 | 0.7 | 0.35 | 0.7 | 0.35 | 0.7 | 0.7 | 0.35 |  | 0.7 |  | 0.35 |  | 0.7 |  | 0.7
Sample idx | Time-to-event data (interpolation) |  |  |  |  | (right-)Censoring indicator |  |  |  |  | Time-to-event intervals (from raw data)
1 | 9072 | 7056 | 9072 | 10080 | 5544 | 1 | 1 | 1 | 1 | 0 | 9072 | Inf | 7056 | Inf | 9072 | Inf | 10080 | Inf | 5040 | 5544
2 | 9072 | 7056 | 9072 | 10080 | 5475.273 | 1 | 1 | 1 | 1 | 0 | 9072 | Inf | 7056 | Inf | 9072 | Inf | 10080 | Inf | 5040 | 5544
3 | 9072 | 7056 | 9072 | 10080 | 5544 | 1 | 1 | 1 | 1 | 0 | 9072 | Inf | 7056 | Inf | 9072 | Inf | 10080 | Inf | 5040 | 5544
4 | 9072 | 7056 | 9072 | 9896.727 | 6048 | 1 | 1 | 1 | 0 | 1 | 9072 | Inf | 7056 | Inf | 9072 | Inf | 9576 | 10080 | 6048 | Inf
5 | 9072 | 6930 | 9072 | 10080 | 5628 | 1 | 0 | 1 | 1 | 0 | 9072 | Inf | 6552 | 7056 | 9072 | Inf | 10080 | Inf | 5544 | 6048
6 | 9072 | 7056 | 9072 | 10080 | 5733 | 1 | 1 | 1 | 1 | 0 | 9072 | Inf | 7056 | Inf | 9072 | Inf | 10080 | Inf | 5544 | 6048
7 | 9072 | 5922 | 9072 | 10080 | 5544 | 1 | 0 | 1 | 1 | 0 | 9072 | Inf | 5544 | 6048 | 9072 | Inf | 10080 | Inf | 5040 | 5544
8 | 9072 | 7056 | 9072 | 10080 | 6048 | 1 | 1 | 1 | 1 | 1 | 9072 | Inf | 7056 | Inf | 9072 | Inf | 10080 | Inf | 6048 | Inf
9 | 9072 | 7056 | 9072 | 10080 | 5544 | 1 | 1 | 1 | 1 | 0 | 9072 | Inf | 7056 | Inf | 9072 | Inf | 10080 | Inf | 5040 | 5544
10 | 9072 | 7056 | 9072 | 9912 | 6048 | 1 | 0 | 1 | 0 | 1 | 9072 | Inf | 6552 | 7056 | 9072 | Inf | 9576 | 10080 | 6048 | Inf
11 | 9072 | 7056 | 9072 | 10080 | 5871.6 | 1 | 1 | 1 | 1 | 0 | 9072 | Inf | 7056 | Inf | 9072 | Inf | 10080 | Inf | 5544 | 6048
12 | 9072 | 7056 | 9072 | 10080 | 5964 | 1 | 1 | 1 | 1 | 0 | 9072 | Inf | 7056 | Inf | 9072 | Inf | 10080 | Inf | 5544 | 6048
13 | 9072 | 7056 | 9072 | 10080 | 5832 | 1 | 1 | 1 | 1 | 0 | 9072 | Inf | 7056 | Inf | 9072 | Inf | 10080 | Inf | 5544 | 6048
14 | 9072 | 7056 | 9072 | 10080 | 5997.6 | 1 | 1 | 1 | 1 | 0 | 9072 | Inf | 7056 | Inf | 9072 | Inf | 10080 | Inf | 5544 | 6048
15 | 9072 | 6678 | 9072 | 8946 | 5922 | 1 | 0 | 1 | 0 | 0 | 9072 | Inf | 6552 | 7056 | 9072 | Inf | 8568 | 9072 | 5544 | 6048
16 | 9072 | 7056 | 9072 | 10080 | 6048 | 1 | 1 | 1 | 1 | 1 | 9072 | Inf | 7056 | Inf | 9072 | Inf | 10080 | Inf | 6048 | Inf
17 | 9072 | 7056 | 9072 | 10080 | 6048 | 1 | 1 | 1 | 1 | 1 | 9072 | Inf | 7056 | Inf | 9072 | Inf | 10080 | Inf | 6048 | Inf
18 | 9072 | 7056 | 9072 | 10080 | 6048 | 1 | 1 | 1 | 1 | 1 | 9072 | Inf | 7056 | Inf | 9072 | Inf | 10080 | Inf | 6048 | Inf
19 | 9072 | 7056 | 6048 | 10080 | 6012 | 1 | 1 | 1 | 1 | 0 | 9072 | Inf | 7056 | Inf | 6048 | Inf | 10080 | Inf | 5544 | 6048
20 | 9072 | 6854.4 | 6048 | 7056 | 5880 | 1 | 0 | 1 | 1 | 0 | 9072 | Inf | 6552 | 7056 | 6048 | Inf | 7056 | Inf | 5544 | 6048
21 | 9072 | 7056 | 6048 | 7056 | 4939.2 | 1 | 1 | 1 | 1 | 0 | 9072 | Inf | 7056 | Inf | 6048 | Inf | 7056 | Inf | 4536 | 5040
22 | 9072 | 7056 | 6048 | 6552 | 6048 | 1 | 1 | 1 | 0 | 1 | 9072 | Inf | 7056 | Inf | 6048 | Inf | 6048 | 6552 | 6048 | Inf
23 | 9072 | 6426 | 6048 | 7056 | 6048 | 1 | 0 | 1 | 1 | 1 | 9072 | Inf | 6048 | 6552 | 6048 | Inf | 7056 | Inf | 6048 | Inf
24 | 9072 | 7056 | 6048 | 7056 | 6048 | 1 | 1 | 1 | 1 | 1 | 9072 | Inf | 7056 | Inf | 6048 | Inf | 7056 | Inf | 6048 | Inf
25 | 9072 | 6468 | 6048 | 7056 | 5976 | 1 | 0 | 1 | 1 | 0 | 9072 | Inf | 6048 | 6552 | 6048 | Inf | 7056 | Inf | 5544 | 6048
Failure mode: Color shift (failure defined for Du'v>0.00149)
Du'v max | 0.00149 |  |  |  |  | 0.00149 |  |  |  |  | 0.00149
Temp. [Cels] | 105 | 85 | 85 | 55 | 105 | 105 | 85 | 85 | 55 | 105 | 105 |  | 85 |  | 85 |  | 55 |  | 105
Current [Amp] | 0.35 | 0.7 | 0.35 | 0.7 | 0.7 | 0.35 | 0.7 | 0.35 | 0.7 | 0.7 | 0.35 |  | 0.7 |  | 0.35 |  | 0.7 |  | 0.7
Sample idx | Time-to-event data (interpolation) |  |  |  |  | (right-)Censoring indicator |  |  |  |  | Time-to-event intervals (from raw data)
1 | 2469.6 | 1965.6 | 2469.6 | 2494.8 | 1461.6 | 0 | 0 | 0 | 0 | 0 | 2016 | 2520 | 1512 | 2016 | 2016 | 2520 | 2016 | 2520 | 1008 | 1512
2 | 9072 | 2973.6 | 5014.8 | 1999.2 | 1965.6 | 1 | 0 | 0 | 0 | 0 | 9072 | Inf | 2520 | 3024 | 4536 | 5040 | 1512 | 2016 | 1512 | 2016
3 | 2469.6 | 2494.8 | 2973.6 | 3502.8 | 1486.8 | 0 | 0 | 0 | 0 | 0 | 2016 | 2520 | 2016 | 2520 | 2520 | 3024 | 3024 | 3528 | 1008 | 1512
4 | 3250.8 | 1495.2 | 3502.8 | 2469.6 | 1486.8 | 0 | 0 | 0 | 0 | 0 | 3024 | 3528 | 1008 | 1512 | 3024 | 3528 | 2016 | 2520 | 1008 | 1512
5 | 9072 | 2469.6 | 2998.8 | 2242.8 | 1461.6 | 1 | 0 | 0 | 0 | 0 | 9072 | Inf | 2016 | 2520 | 2520 | 3024 | 2016 | 2520 | 1008 | 1512
6 | 3511.2 | 2973.6 | 3477.6 | 1965.6 | 1486.8 | 0 | 0 | 0 | 0 | 0 | 3024 | 3528 | 2520 | 3024 | 3024 | 3528 | 1512 | 2016 | 1008 | 1512
7 | 9072 | 2469.6 | 6871.2 | 2503.2 | 1486.8 | 1 | 0 | 0 | 0 | 0 | 9072 | Inf | 2016 | 2520 | 6552 | 7056 | 2016 | 2520 | 1008 | 1512
8 | 4485.6 | 2973.6 | 7005.6 | 3754.8 | 2494.8 | 0 | 0 | 0 | 0 | 0 | 4032 | 4536 | 2520 | 3024 | 6552 | 7056 | 3528 | 4032 | 2016 | 2520
9 | 5493.6 | 2746.8 | 2998.8 | 3477.6 | 5909.4 | 0 | 0 | 0 | 0 | 0 | 5040 | 5544 | 2520 | 3024 | 2520 | 3024 | 3024 | 3528 | 5544 | 6048
10 | 9021.6 | 2469.6 | 6778.8 | 3477.6 | 6048 | 0 | 0 | 0 | 0 | 1 | 8568 | 9072 | 2016 | 2520 | 6552 | 7056 | 3024 | 3528 | 6048 | Inf
11 | 3981.6 | 1461.6 | 4989.6 | 2242.8 | 1486.8 | 0 | 0 | 0 | 0 | 0 | 3528 | 4032 | 1008 | 1512 | 4536 | 5040 | 2016 | 2520 | 1008 | 1512
12 | 4989.6 | 2242.8 | 6778.8 | 2242.8 | 1486.8 | 0 | 0 | 0 | 0 | 0 | 4536 | 5040 | 2016 | 2520 | 6552 | 7056 | 2016 | 2520 | 1008 | 1512
13 | 2973.6 | 987 | 3477.6 | 3847.2 | 1486.8 | 0 | 0 | 0 | 0 | 0 | 2520 | 3024 | 168 | 1008 | 3024 | 3528 | 3528 | 4032 | 1008 | 1512
14 | 9072 | 2494.8 | 4015.2 | 2494.8 | 1234.8 | 1 | 0 | 0 | 0 | 0 | 9072 | Inf | 2016 | 2520 | 3528 | 4032 | 2016 | 2520 | 1008 | 1512
15 | 9072 | 2469.6 | 2469.6 | 1990.8 | 1965.6 | 1 | 0 | 0 | 0 | 0 | 9072 | Inf | 2016 | 2520 | 2016 | 2520 | 1512 | 2016 | 1512 | 2016
16 | 9072 | 1486.8 | 5997.6 | 3754.8 | 1327.2 | 1 | 0 | 0 | 0 | 0 | 9072 | Inf | 1008 | 1512 | 5544 | 6048 | 3528 | 4032 | 1008 | 1512
17 | 9072 | 2973.6 | 2746.8 | 3754.8 | 1373.4 | 1 | 0 | 0 | 0 | 0 | 9072 | Inf | 2520 | 3024 | 2520 | 3024 | 3528 | 4032 | 1008 | 1512
18 | 4485.6 | 2998.8 | 4485.6 | 3981.6 | 1486.8 | 0 | 0 | 0 | 0 | 0 | 4032 | 4536 | 2520 | 3024 | 4032 | 4536 | 3528 | 4032 | 1008 | 1512
19 | 9072 | 2494.8 | 6022.8 | 3502.8 | 2469.6 | 1 | 0 | 0 | 0 | 0 | 9072 | Inf | 2016 | 2520 | 5544 | 6048 | 3024 | 3528 | 2016 | 2520
20 | 9072 | 2494.8 | 6048 | 7056 | 1486.8 | 1 | 0 | 1 | 1 | 0 | 9072 | Inf | 2016 | 2520 | 6048 | Inf | 7056 | Inf | 1008 | 1512
21 | 4989.6 | 1965.6 | 6048 | 987 | 1159.2 | 0 | 0 | 1 | 0 | 0 | 4536 | 5040 | 1512 | 2016 | 6048 | Inf | 168 | 1008 | 1008 | 1512
22 | 9072 | 2973.6 | 6048 | 1461.6 | 1495.2 | 1 | 0 | 1 | 0 | 0 | 9072 | Inf | 2520 | 3024 | 6048 | Inf | 1008 | 1512 | 1008 | 1512
23 | 2746.8 | 777 | 4510.8 | 7056 | 1486.8 | 0 | 0 | 0 | 1 | 0 | 2520 | 3024 | 168 | 1008 | 4032 | 4536 | 7056 | Inf | 1008 | 1512
24 | 2973.6 | 2973.6 | 5518.8 | 6501.6 | 1159.2 | 0 | 0 | 0 | 0 | 0 | 2520 | 3024 | 2520 | 3024 | 5040 | 5544 | 6048 | 6552 | 1008 | 1512
25 | 6022.8 | 1461.6 | 6048 | 3679.2 | 1486.8 | 0 | 0 | 1 | 0 | 0 | 5544 | 6048 | 1008 | 1512 | 6048 | Inf | 3528 | 4032 | 1008 | 1512
Failure mode: Color shift (failure defined for Du'v>0.00185)
Du'v max | 0.00185 |  |  |  |  | 0.00185 |  |  |  |  | 0.00185
Temp. [Cels] | 105 | 85 | 85 | 55 | 105 | 105 | 85 | 85 | 55 | 105 | 105 |  | 85 |  | 85 |  | 55 |  | 105
Current [Amp] | 0.35 | 0.7 | 0.35 | 0.7 | 0.7 | 0.35 | 0.7 | 0.35 | 0.7 | 0.7 | 0.35 |  | 0.7 |  | 0.35 |  | 0.7 |  | 0.7
Sample idx | Time-to-event data (interpolation) |  |  |  |  | (right-)Censoring indicator |  |  |  |  | Time-to-event intervals (from raw data)
1 | 9072 | 3948 | 5796 | 10080 | 6048 | 1 | 0 | 0 | 1 | 1 | 9072 | Inf | 3528 | 4032 | 5544 | 6048 | 10080 | Inf | 6048 | Inf
2 | 9072 | 7056 | 9072 | 6804 | 6048 | 1 | 1 | 1 | 0 | 1 | 9072 | Inf | 7056 | Inf | 9072 | Inf | 6552 | 7056 | 6048 | Inf
3 | 9072 | 3880.8 | 6300 | 7434 | 6048 | 1 | 0 | 0 | 0 | 1 | 9072 | Inf | 3528 | 4032 | 6048 | 6552 | 7056 | 7560 | 6048 | Inf
4 | 9072 | 7056 | 7434 | 4788 | 6048 | 1 | 1 | 0 | 0 | 1 | 9072 | Inf | 7056 | Inf | 7056 | 7560 | 4536 | 5040 | 6048 | Inf
5 | 9072 | 3780 | 7812 | 10080 | 5652 | 1 | 0 | 0 | 1 | 0 | 9072 | Inf | 3528 | 4032 | 7560 | 8064 | 10080 | Inf | 5544 | 6048
6 | 9072 | 7056 | 7812 | 4788 | 5796 | 1 | 1 | 0 | 0 | 0 | 9072 | Inf | 7056 | Inf | 7560 | 8064 | 4536 | 5040 | 5544 | 6048
7 | 9072 | 3843 | 9072 | 10080 | 6048 | 1 | 0 | 1 | 1 | 1 | 9072 | Inf | 3528 | 4032 | 9072 | Inf | 10080 | Inf | 6048 | Inf
8 | 9072 | 3948 | 9072 | 10080 | 6048 | 1 | 0 | 1 | 1 | 1 | 9072 | Inf | 3528 | 4032 | 9072 | Inf | 10080 | Inf | 6048 | Inf
9 | 9072 | 7056 | 7308 | 10080 | 6048 | 1 | 1 | 0 | 1 | 1 | 9072 | Inf | 7056 | Inf | 7056 | 7560 | 10080 | Inf | 6048 | Inf
10 | 9072 | 7056 | 9072 | 10080 | 6048 | 1 | 1 | 1 | 1 | 1 | 9072 | Inf | 7056 | Inf | 9072 | Inf | 10080 | Inf | 6048 | Inf
11 | 9072 | 3948 | 9072 | 4284 | 6048 | 1 | 0 | 1 | 0 | 1 | 9072 | Inf | 3528 | 4032 | 9072 | Inf | 4032 | 4536 | 6048 | Inf
12 | 9072 | 6993 | 9072 | 4914 | 6048 | 1 | 0 | 1 | 0 | 1 | 9072 | Inf | 6552 | 7056 | 9072 | Inf | 4536 | 5040 | 6048 | Inf
13 | 9072 | 3654 | 6930 | 10080 | 6048 | 1 | 0 | 0 | 1 | 1 | 9072 | Inf | 3528 | 4032 | 6552 | 7056 | 10080 | Inf | 6048 | Inf
14 | 9072 | 3906 | 9072 | 4384.8 | 6048 | 1 | 0 | 1 | 0 | 1 | 9072 | Inf | 3528 | 4032 | 9072 | Inf | 4032 | 4536 | 6048 | Inf
15 | 9072 | 7056 | 7308 | 3948 | 6048 | 1 | 1 | 0 | 0 | 1 | 9072 | Inf | 7056 | Inf | 7056 | 7560 | 3528 | 4032 | 6048 | Inf
16 | 9072 | 7056 | 9072 | 10080 | 4998 | 1 | 1 | 1 | 1 | 0 | 9072 | Inf | 7056 | Inf | 9072 | Inf | 10080 | Inf | 4536 | 5040
17 | 9072 | 3843 | 4914 | 10080 | 4977 | 1 | 0 | 0 | 1 | 0 | 9072 | Inf | 3528 | 4032 | 4536 | 5040 | 10080 | Inf | 4536 | 5040
18 | 9072 | 3948 | 7476 | 10080 | 4998 | 1 | 0 | 0 | 1 | 0 | 9072 | Inf | 3528 | 4032 | 7056 | 7560 | 10080 | Inf | 4536 | 5040
19 | 9072 | 3948 | 6048 | 10080 | 6048 | 1 | 0 | 1 | 1 | 1 | 9072 | Inf | 3528 | 4032 | 6048 | Inf | 10080 | Inf | 6048 | Inf
20 | 9072 | 7056 | 6048 | 7056 | 6048 | 1 | 1 | 1 | 1 | 1 | 9072 | Inf | 7056 | Inf | 6048 | Inf | 7056 | Inf | 6048 | Inf
21 | 9072 | 3679.2 | 6048 | 7056 | 4888.8 | 1 | 0 | 1 | 1 | 0 | 9072 | Inf | 3528 | 4032 | 6048 | Inf | 7056 | Inf | 4536 | 5040
22 | 9072 | 3969 | 6048 | 7056 | 5292 | 1 | 0 | 1 | 1 | 0 | 9072 | Inf | 3528 | 4032 | 6048 | Inf | 7056 | Inf | 5040 | 5544
23 | 9072 | 2268 | 6048 | 7056 | 4989.6 | 1 | 0 | 1 | 1 | 0 | 9072 | Inf | 2016 | 2520 | 6048 | Inf | 7056 | Inf | 4536 | 5040
24 | 9072 | 3981.6 | 6048 | 7056 | 5695.2 | 1 | 0 | 1 | 1 | 0 | 9072 | Inf | 3528 | 4032 | 6048 | Inf | 7056 | Inf | 5544 | 6048
25 | 9072 | 2268 | 6048 | 7056 | 6048 | 1 | 0 | 1 | 1 | 1 | 9072 | Inf | 2016 | 2520 | 6048 | Inf | 7056 | Inf | 6048 | Inf
Failure mode: Color shift (failure defined for Du'v>0.0019)
Du'v max | 0.0019 |  |  |  |  | 0.0019 |  |  |  |  | 0.0019
Temp. [Cels] | 105 | 85 | 85 | 55 | 105 | 105 | 85 | 85 | 55 | 105 | 105 |  | 85 |  | 85 |  | 55 |  | 105
Current [Amp] | 0.35 | 0.7 | 0.35 | 0.7 | 0.7 | 0.35 | 0.7 | 0.35 | 0.7 | 0.7 | 0.35 |  | 0.7 |  | 0.35 |  | 0.7 |  | 0.7
Sample idx | Time-to-event data (interpolation) |  |  |  |  | (right-)Censoring indicator |  |  |  |  | Time-to-event intervals (from raw data)
1 | 9072 | 4032 | 6048 | 10080 | 6048 | 1 | 0 | 0 | 1 | 1 | 9072 | Inf | 3528 | 4032 | 5544 | 6048 | 10080 | Inf | 6048 | Inf
2 | 9072 | 7056 | 9072 | 7056 | 6048 | 1 | 1 | 1 | 0 | 1 | 9072 | Inf | 7056 | Inf | 9072 | Inf | 6552 | 7056 | 6048 | Inf
3 | 9072 | 3931.2 | 6552 | 7560 | 6048 | 1 | 0 | 0 | 0 | 1 | 9072 | Inf | 3528 | 4032 | 6048 | 6552 | 7056 | 7560 | 6048 | Inf
4 | 9072 | 7056 | 7560 | 4872 | 6048 | 1 | 1 | 0 | 0 | 1 | 9072 | Inf | 7056 | Inf | 7056 | 7560 | 4536 | 5040 | 6048 | Inf
5 | 9072 | 3864 | 8064 | 10080 | 5688 | 1 | 0 | 0 | 1 | 0 | 9072 | Inf | 3528 | 4032 | 7560 | 8064 | 10080 | Inf | 5544 | 6048
6 | 9072 | 7056 | 8064 | 5040 | 5846.4 | 1 | 1 | 0 | 0 | 0 | 9072 | Inf | 7056 | Inf | 7560 | 8064 | 4536 | 5040 | 5544 | 6048
7 | 9072 | 3906 | 9072 | 10080 | 6048 | 1 | 0 | 1 | 1 | 1 | 9072 | Inf | 3528 | 4032 | 9072 | Inf | 10080 | Inf | 6048 | Inf
8 | 9072 | 4032 | 9072 | 10080 | 6048 | 1 | 0 | 1 | 1 | 1 | 9072 | Inf | 3528 | 4032 | 9072 | Inf | 10080 | Inf | 6048 | Inf
9 | 9072 | 7056 | 7560 | 10080 | 6048 | 1 | 1 | 0 | 1 | 1 | 9072 | Inf | 7056 | Inf | 7056 | 7560 | 10080 | Inf | 6048 | Inf
10 | 9072 | 7056 | 9072 | 10080 | 6048 | 1 | 1 | 1 | 1 | 1 | 9072 | Inf | 7056 | Inf | 9072 | Inf | 10080 | Inf | 6048 | Inf
11 | 9072 | 4032 | 9072 | 4536 | 6048 | 1 | 0 | 1 | 0 | 1 | 9072 | Inf | 3528 | 4032 | 9072 | Inf | 4032 | 4536 | 6048 | Inf
12 | 9072 | 7056 | 9072 | 5040 | 6048 | 1 | 0 | 1 | 0 | 1 | 9072 | Inf | 6552 | 7056 | 9072 | Inf | 4536 | 5040 | 6048 | Inf
13 | 9072 | 3780 | 7056 | 10080 | 6048 | 1 | 0 | 0 | 1 | 1 | 9072 | Inf | 3528 | 4032 | 6552 | 7056 | 10080 | Inf | 6048 | Inf
14 | 9072 | 4032 | 9072 | 4435.2 | 6048 | 1 | 0 | 1 | 0 | 1 | 9072 | Inf | 3528 | 4032 | 9072 | Inf | 4032 | 4536 | 6048 | Inf
15 | 9072 | 7056 | 7560 | 4032 | 6048 | 1 | 1 | 0 | 0 | 1 | 9072 | Inf | 7056 | Inf | 7056 | 7560 | 3528 | 4032 | 6048 | Inf
16 | 9072 | 7056 | 9072 | 10080 | 5040 | 1 | 1 | 1 | 1 | 0 | 9072 | Inf | 7056 | Inf | 9072 | Inf | 10080 | Inf | 4536 | 5040
17 | 9072 | 3906 | 5040 | 10080 | 5040 | 1 | 0 | 0 | 1 | 0 | 9072 | Inf | 3528 | 4032 | 4536 | 5040 | 10080 | Inf | 4536 | 5040
18 | 9072 | 4032 | 7560 | 10080 | 5040 | 1 | 0 | 0 | 1 | 0 | 9072 | Inf | 3528 | 4032 | 7056 | 7560 | 10080 | Inf | 4536 | 5040
19 | 9072 | 4032 | 6048 | 10080 | 6048 | 1 | 0 | 1 | 1 | 1 | 9072 | Inf | 3528 | 4032 | 6048 | Inf | 10080 | Inf | 6048 | Inf
20 | 9072 | 7056 | 6048 | 7056 | 6048 | 1 | 1 | 1 | 1 | 1 | 9072 | Inf | 7056 | Inf | 6048 | Inf | 7056 | Inf | 6048 | Inf
21 | 9072 | 3729.6 | 6048 | 7056 | 4939.2 | 1 | 0 | 1 | 1 | 0 | 9072 | Inf | 3528 | 4032 | 6048 | Inf | 7056 | Inf | 4536 | 5040
22 | 9072 | 4032 | 6048 | 7056 | 5376 | 1 | 0 | 1 | 1 | 0 | 9072 | Inf | 3528 | 4032 | 6048 | Inf | 7056 | Inf | 5040 | 5544
23 | 9072 | 2520 | 6048 | 7056 | 5040 | 1 | 0 | 1 | 1 | 0 | 9072 | Inf | 2016 | 2520 | 6048 | Inf | 7056 | Inf | 4536 | 5040
24 | 9072 | 4032 | 6048 | 7056 | 5745.6 | 1 | 0 | 1 | 1 | 0 | 9072 | Inf | 3528 | 4032 | 6048 | Inf | 7056 | Inf | 5544 | 6048
25 | 9072 | 2352 | 6048 | 7056 | 6048 | 1 | 0 | 1 | 1 | 1 | 9072 | Inf | 2016 | 2520 | 6048 | Inf | 7056 | Inf | 6048 | Inf